## all data
Nitrogen Flowrate (mL/min) | MFM2 | Hydrogen Flowrate (mL/min) | Resistance (Ohms) | Current (A) | Voltage (V) | Fuel Cells | theoretical current A | Faraday efficiency | Theoretical Voltage | Voltage efficiency | Maximum efficiency | Overall efficiency
138 | 138 | 0 | 0 | 0.003 | 0 | 9 | 0 | 0 | 1.229202 | 0 | 0.829951 | 0
138 | 138 | 0 | 1 | 0.003 | 0.09 | 9 | 0 | 0 | 1.229202 | 0.008135357 | 0.829951 | 0 |  |  | 0.136092 | atm
136 | 136 | 0 | 3 | 0.002 | 0.01 | 9 | 0 | 0 | 1.229202 | 0.0009039285 | 0.829951 | 0 | hydrogen pressure |  | 2 | psi
135 | 135 | 0 | 5 | 0.002 | 0.01 | 9 | 0 | 0 | 1.229202 | 0.0009039285 | 0.829951 | 0 |  |  | 20 | C
135 | 135 | 0 | 10 | 0.002 | 0.03 | 9 | 0 | 0 | 1.229202 | 0.002711786 | 0.829951 | 0 |  |  | 293.15 | K
134 | 134 | 0 | 50 | 0.002 | 0.19 | 9 | 0 | 0 | 1.229202 | 0.01717464 | 0.829951 | 0 | n = PV/RT
134 | 134 | 0 | 100 | 0.002 | 0.53 | 9 | 0 | 0 | 1.229202 | 0.04790821 | 0.829951 | 0
132 | 132 | 0 | 200 | 0.001 | 0.65 | 9 | 0 | 0 | 1.229202 | 0.05875535 | 0.829951 | 0 | G | -237200 | J/mol
147 | 157 | 10 | 0 | 0.08 | 0.07 | 9 | 0.181861 | 0.4398964 | 1.229202 | 0.0063275 | 0.829951 | 0.002310122 | F | 96485.33 | C/mol
147 | 157 | 10 | 1 | 0.079 | 0.18 | 9 | 0.181861 | 0.4343977 | 1.229202 | 0.01627071 | 0.829951 | 0.005866061 | H | -285800 | J/mol
145 | 155 | 10 | 3 | 0.08 | 0.33 | 9 | 0.181861 | 0.4398964 | 1.229202 | 0.02982964 | 0.829951 | 0.01089058
144 | 154 | 10 | 5 | 0.078 | 0.65 | 9 | 0.181861 | 0.428899 | 1.229202 | 0.05875535 | 0.829951 | 0.02091486
143 | 153 | 10 | 10 | 0.074 | 1.14 | 9 | 0.181861 | 0.4069042 | 1.229202 | 0.1030479 | 0.829951 | 0.03480034
142 | 152 | 10 | 50 | 0.056 | 3.92 | 9 | 0.181861 | 0.3079275 | 1.229202 | 0.35434 | 0.829951 | 0.0905568
140 | 150 | 10 | 100 | 0.036 | 5.37 | 9 | 0.181861 | 0.1979534 | 1.229202 | 0.4854096 | 0.829951 | 0.07974873
139 | 149 | 10 | 200 | 0.022 | 6.5 | 9 | 0.181861 | 0.1209715 | 1.229202 | 0.5875535 | 0.829951 | 0.05899063
146 | 163 | 17 | 0 | 0.125 | 0.1 | 9 | 0.3091637 | 0.4043166 | 1.229202 | 0.009039285 | 0.829951 | 0.003033249
146 | 163 | 17 | 1 | 0.123 | 0.26 | 9 | 0.3091637 | 0.3978475 | 1.229202 | 0.02350214 | 0.829951 | 0.007760264
144 | 161 | 17 | 3 | 0.113 | 0.49 | 9 | 0.3091637 | 0.3655022 | 1.229202 | 0.0442925 | 0.829951 | 0.01343608
142 | 158 | 16 | 5 | 0.101 | 0.87 | 9 | 0.2909776 | 0.3471058 | 1.229202 | 0.07864178 | 0.829951 | 0.02265519
142 | 158 | 16 | 10 | 0.093 | 1.45 | 9 | 0.2909776 | 0.3196122 | 1.229202 | 0.1310696 | 0.829951 | 0.03476786
141 | 157 | 16 | 50 | 0.062 | 4.53 | 9 | 0.2909776 | 0.2130748 | 1.229202 | 0.4094796 | 0.829951 | 0.07241306
141 | 156 | 15 | 100 | 0.041 | 5.83 | 9 | 0.2727915 | 0.1502979 | 1.229202 | 0.5269903 | 0.829951 | 0.06573673
140 | 156 | 16 | 200 | 0.024 | 6.92 | 9 | 0.2909776 | 0.08248058 | 1.229202 | 0.6255185 | 0.829951 | 0.04281977
148 | 152 | 4 | 0 | 0.035 | 0.04 | 9 | 0.0727444 | 0.4811367 | 1.229202 | 0.003615714 | 0.829951 | 0.001443827
148 | 152 | 4 | 1 | 0.035 | 0.07 | 9 | 0.0727444 | 0.4811367 | 1.229202 | 0.0063275 | 0.829951 | 0.002526696
147 | 151 | 4 | 3 | 0.034 | 0.23 | 9 | 0.0727444 | 0.4673899 | 1.229202 | 0.02079036 | 0.829951 | 0.008064803
147 | 151 | 4 | 5 | 0.034 | 0.25 | 9 | 0.0727444 | 0.4673899 | 1.229202 | 0.02259821 | 0.829951 | 0.00876609
146 | 150 | 4 | 10 | 0.033 | 0.48 | 9 | 0.0727444 | 0.4536432 | 1.229202 | 0.04338857 | 0.829951 | 0.01633587
145 | 149 | 4 | 50 | 0.021 | 1.95 | 9 | 0.0727444 | 0.288682 | 1.229202 | 0.1762661 | 0.829951 | 0.04223193
145 | 149 | 4 | 100 | 0.021 | 3.16 | 9 | 0.0727444 | 0.288682 | 1.229202 | 0.2856414 | 0.829951 | 0.06843738
144 | 148 | 4 | 200 | 0.015 | 4.65 | 9 | 0.0727444 | 0.2062014 | 1.229202 | 0.4203268 | 0.829951 | 0.0719335
151 | 164 | 13 | 0 | 0.079 | 0.07 | 9 | 0.2364193 | 0.3341521 | 1.229202 | 0.0063275 | 0.829951 | 0.001754805
151 | 164 | 13 | 1 | 0.077 | 0.25 | 9 | 0.2364193 | 0.3256925 | 1.229202 | 0.02259821 | 0.829951 | 0.006108497
149 | 162 | 13 | 3 | 0.076 | 0.38 | 9 | 0.2364193 | 0.3214628 | 1.229202 | 0.03434928 | 0.829951 | 0.009164332
149 | 162 | 13 | 5 | 0.075 | 0.56 | 9 | 0.2364193 | 0.317233 | 1.229202 | 0.05062 | 0.829951 | 0.01332763
148 | 161 | 13 | 10 | 0.071 | 1.05 | 9 | 0.2364193 | 0.3003139 | 1.229202 | 0.09491249 | 0.829951 | 0.02365654
148 | 161 | 13 | 50 | 0.048 | 3.46 | 9 | 0.2364193 | 0.2030291 | 1.229202 | 0.3127593 | 0.829951 | 0.05270126
147 | 160 | 13 | 100 | 0.034 | 4.96 | 9 | 0.2364193 | 0.1438123 | 1.229202 | 0.4483485 | 0.829951 | 0.05351361
146 | 159 | 13 | 200 | 0.021 | 6.35 | 9 | 0.2364193 | 0.08882524 | 1.229202 | 0.5739946 | 0.829951 | 0.04231522
155 | 164 | 9 | 0 | 0.076 | 0.04 | 7 | 0.1636749 | 0.4643351 | 1.229202 | 0.004648775 | 0.829951 | 0.001791524
154 | 163 | 9 | 1 | 0.075 | 0.26 | 7 | 0.1636749 | 0.4582254 | 1.229202 | 0.03021704 | 0.829951 | 0.01149168
154 | 162 | 8 | 3 | 0.069 | 0.5 | 7 | 0.1454888 | 0.4742633 | 1.229202 | 0.05810969 | 0.829951 | 0.02287286
153 | 162 | 9 | 5 | 0.065 | 0.6 | 7 | 0.1636749 | 0.3971287 | 1.229202 | 0.06973163 | 0.829951 | 0.02298336
153 | 161 | 8 | 10 | 0.061 | 0.87 | 7 | 0.1454888 | 0.4192763 | 1.229202 | 0.1011109 | 0.829951 | 0.03518443
152 | 160 | 8 | 50 | 0.04 | 3.08 | 7 | 0.1454888 | 0.2749353 | 1.229202 | 0.3579557 | 0.829951 | 0.08167933
151 | 158 | 7 | 100 | 0.031 | 4.34 | 7 | 0.1273027 | 0.2435141 | 1.229202 | 0.5043921 | 0.829951 | 0.10194
150 | 158 | 8 | 200 | 0.016 | 5.26 | 7 | 0.1454888 | 0.1099741 | 1.229202 | 0.6113139 | 0.829951 | 0.05579653
153 | 166 | 13 | 0 | 0.092 | 0.1 | 7 | 0.2364193 | 0.3891391 | 1.229202 | 0.01162194 | 0.829951 | 0.003753496
152 | 165 | 13 | 1 | 0.091 | 0.38 | 7 | 0.2364193 | 0.3849094 | 1.229202 | 0.04416336 | 0.829951 | 0.01410825
151 | 164 | 13 | 3 | 0.088 | 0.64 | 7 | 0.2364193 | 0.37222 | 1.229202 | 0.0743804 | 0.829951 | 0.02297792
148 | 161 | 13 | 5 | 0.088 | 0.7 | 7 | 0.2364193 | 0.37222 | 1.229202 | 0.08135357 | 0.829951 | 0.0251321
148 | 161 | 13 | 10 | 0.082 | 1.2 | 7 | 0.2364193 | 0.3468414 | 1.229202 | 0.1394633 | 0.829951 | 0.04014608
147 | 160 | 13 | 50 | 0.048 | 3.65 | 7 | 0.2364193 | 0.2030291 | 1.229202 | 0.4242007 | 0.829951 | 0.07147961
147 | 159 | 12 | 100 | 0.031 | 4.62 | 7 | 0.2182332 | 0.1420499 | 1.229202 | 0.5369335 | 0.829951 | 0.06330148
146 | 159 | 13 | 200 | 0.018 | 5.44 | 7 | 0.2364193 | 0.07613592 | 1.229202 | 0.6322334 | 0.829951 | 0.03995025
161 | 176 | 15 | 0 | 0.099 | 0.07 | 7 | 0.2727915 | 0.3629145 | 1.229202 | 0.008135357 | 0.829951 | 0.00245038
160 | 175 | 15 | 1 | 0.101 | 0.39 | 7 | 0.2727915 | 0.3702461 | 1.229202 | 0.04532556 | 0.829951 | 0.01392792
160 | 175 | 15 | 3 | 0.095 | 0.7 | 7 | 0.2727915 | 0.3482513 | 1.229202 | 0.08135357 | 0.829951 | 0.02351375
159 | 174 | 15 | 5 | 0.093 | 0.85 | 7 | 0.2727915 | 0.3409197 | 1.229202 | 0.09878647 | 0.829951 | 0.0279513
159 | 174 | 15 | 10 | 0.089 | 1.3 | 7 | 0.2727915 | 0.3262565 | 1.229202 | 0.1510852 | 0.829951 | 0.04091038
159 | 174 | 15 | 50 | 0.049 | 3.67 | 7 | 0.2727915 | 0.1796244 | 1.229202 | 0.4265251 | 0.829951 | 0.06358612
158 | 174 | 16 | 100 | 0.032 | 4.65 | 7 | 0.2909776 | 0.1099741 | 1.229202 | 0.5404201 | 0.829951 | 0.04932583
158 | 173 | 15 | 200 | 0.018 | 5.46 | 7 | 0.2727915 | 0.06598446 | 1.229202 | 0.6345578 | 0.829951 | 0.03475084
152 | 152 | 0 | 0 | 0.003 | 0 | 7 | 0 | 0 | 1.229202 | 0 | 0.829951 | 0
152 | 152 | 0 | 1 | 0.004 | 0.03 | 7 | 0 | 0 | 1.229202 | 0.003486581 | 0.829951 | 0
151 | 151 | 0 | 3 | 0.004 | 0.03 | 7 | 0 | 0 | 1.229202 | 0.003486581 | 0.829951 | 0
151 | 151 | 0 | 5 | 0.003 | 0.05 | 7 | 0 | 0 | 1.229202 | 0.005810969 | 0.829951 | 0
150 | 150 | 0 | 10 | 0.003 | 0.05 | 7 | 0 | 0 | 1.229202 | 0.005810969 | 0.829951 | 0
150 | 150 | 0 | 50 | 0.003 | 0.27 | 7 | 0 | 0 | 1.229202 | 0.03137923 | 0.829951 | 0
150 | 150 | 0 | 100 | 0.003 | 0.52 | 7 | 0 | 0 | 1.229202 | 0.06043408 | 0.829951 | 0
150 | 150 | 0 | 200 | 0.002 | 0.95 | 7 | 0 | 0 | 1.229202 | 0.1104084 | 0.829951 | 0
153 | 157 | 4 | 0 | 0.024 | 0.03 | 7 | 0.0727444 | 0.3299223 | 1.229202 | 0.003486581 | 0.829951 | 0.0009546935
152 | 156 | 4 | 1 | 0.023 | 0.3 | 7 | 0.0727444 | 0.3161755 | 1.229202 | 0.03486581 | 0.829951 | 0.009149146
152 | 155 | 3 | 3 | 0.022 | 0.31 | 7 | 0.0545583 | 0.4032384 | 1.229202 | 0.03602801 | 0.829951 | 0.01205742
151 | 155 | 4 | 5 | 0.022 | 0.33 | 7 | 0.0727444 | 0.3024288 | 1.229202 | 0.0383524 | 0.829951 | 0.009626492
151 | 155 | 4 | 10 | 0.022 | 0.33 | 7 | 0.0727444 | 0.3024288 | 1.229202 | 0.0383524 | 0.829951 | 0.009626492
151 | 155 | 4 | 50 | 0.018 | 1.41 | 7 | 0.0727444 | 0.2474417 | 1.229202 | 0.1638693 | 0.829951 | 0.03365294
151 | 154 | 3 | 100 | 0.015 | 2.39 | 7 | 0.0545583 | 0.2749353 | 1.229202 | 0.2777643 | 0.829951 | 0.06338104
150 | 154 | 4 | 200 | 0.011 | 3.57 | 7 | 0.0727444 | 0.1512144 | 1.229202 | 0.4149032 | 0.829951 | 0.05207057
146 | 146 | 0 | 0 | 0.009 | 0 | 5 | 0 | 0 | 1.229202 | 0 | 0.829951 | 0
158 | 158 | 0 | 1 | 0.012 | 0.08 | 5 | 0 | 0 | 1.229202 | 0.01301657 | 0.829951 | 0
158 | 158 | 0 | 3 | 0.01 | 0.05 | 5 | 0 | 0 | 1.229202 | 0.008135357 | 0.829951 | 0
158 | 158 | 0 | 5 | 0.01 | 0.07 | 5 | 0 | 0 | 1.229202 | 0.0113895 | 0.829951 | 0
157 | 157 | 0 | 10 | 0.009 | 0.14 | 5 | 0 | 0 | 1.229202 | 0.022779 | 0.829951 | 0
157 | 157 | 0 | 50 | 0.007 | 0.57 | 5 | 0 | 0 | 1.229202 | 0.09274307 | 0.829951 | 0
156 | 156 | 0 | 100 | 0.006 | 0.97 | 5 | 0 | 0 | 1.229202 | 0.1578259 | 0.829951 | 0
155 | 155 | 0 | 200 | 0.004 | 1.54 | 5 | 0 | 0 | 1.229202 | 0.250569 | 0.829951 | 0
147 | 155 | 8 | 0 | 0.072 | 0.05 | 5 | 0.1454888 | 0.4948835 | 1.229202 | 0.008135357 | 0.829951 | 0.003341427
152 | 161 | 9 | 1 | 0.074 | 0.28 | 5 | 0.1636749 | 0.4521158 | 1.229202 | 0.045558 | 0.829951 | 0.01709491
150 | 159 | 9 | 3 | 0.074 | 0.35 | 5 | 0.1636749 | 0.4521158 | 1.229202 | 0.0569475 | 0.829951 | 0.02136863
150 | 159 | 9 | 5 | 0.07 | 0.56 | 5 | 0.1636749 | 0.4276771 | 1.229202 | 0.09111599 | 0.829951 | 0.03234171
150 | 159 | 9 | 10 | 0.063 | 0.92 | 5 | 0.1636749 | 0.3849094 | 1.229202 | 0.1496906 | 0.829951 | 0.04781953
149 | 157 | 8 | 50 | 0.034 | 2.46 | 5 | 0.1454888 | 0.233695 | 1.229202 | 0.4002595 | 0.829951 | 0.07763249
149 | 157 | 8 | 100 | 0.022 | 3.16 | 5 | 0.1454888 | 0.1512144 | 1.229202 | 0.5141545 | 0.829951 | 0.06452667
148 | 156 | 8 | 200 | 0.012 | 3.74 | 5 | 0.1454888 | 0.08248058 | 1.229202 | 0.6085247 | 0.829951 | 0.04165646
148 | 163 | 15 | 0 | 0.117 | 0.07 | 5 | 0.2727915 | 0.428899 | 1.229202 | 0.0113895 | 0.829951 | 0.004054265
148 | 163 | 15 | 1 | 0.116 | 0.329 | 5 | 0.2727915 | 0.4252332 | 1.229202 | 0.05353065 | 0.829951 | 0.01889218
148 | 163 | 15 | 3 | 0.107 | 0.66 | 5 | 0.2727915 | 0.392241 | 1.229202 | 0.1073867 | 0.829951 | 0.03495875
147 | 162 | 15 | 5 | 0.102 | 0.78 | 5 | 0.2727915 | 0.3739119 | 1.229202 | 0.1269116 | 0.829951 | 0.03938429
147 | 162 | 15 | 10 | 0.087 | 1.29 | 5 | 0.2727915 | 0.3189249 | 1.229202 | 0.2098922 | 0.829951 | 0.0555568
147 | 161 | 14 | 50 | 0.04 | 2.99 | 5 | 0.2546054 | 0.1571059 | 1.229202 | 0.4864943 | 0.829951 | 0.06343408
147 | 161 | 14 | 100 | 0.024 | 3.57 | 5 | 0.2546054 | 0.09426352 | 1.229202 | 0.5808645 | 0.829951 | 0.04544341
147 | 161 | 14 | 200 | 0.013 | 4.06 | 5 | 0.2546054 | 0.0510594 | 1.229202 | 0.660591 | 0.829951 | 0.02799373
147 | 152 | 5 | 0 | 0.061 | 0.05 | 5 | 0.0909305 | 0.670842 | 1.229202 | 0.008135357 | 0.829951 | 0.00452949
147 | 152 | 5 | 1 | 0.061 | 0.18 | 5 | 0.0909305 | 0.670842 | 1.229202 | 0.02928728 | 0.829951 | 0.01630616
146 | 151 | 5 | 3 | 0.058 | 0.31 | 5 | 0.0909305 | 0.6378498 | 1.229202 | 0.05043921 | 0.829951 | 0.02670172
146 | 151 | 5 | 5 | 0.051 | 0.45 | 5 | 0.0909305 | 0.5608679 | 1.229202 | 0.07321821 | 0.829951 | 0.03408256
146 | 151 | 5 | 10 | 0.054 | 0.81 | 5 | 0.0909305 | 0.5938601 | 1.229202 | 0.1317928 | 0.829951 | 0.06495734
146 | 150 | 4 | 50 | 0.034 | 2.54 | 5 | 0.0727444 | 0.4673899 | 1.229202 | 0.4132761 | 0.829951 | 0.1603142
145 | 149 | 4 | 100 | 0.022 | 3.31 | 5 | 0.0727444 | 0.3024288 | 1.229202 | 0.5385606 | 0.829951 | 0.1351793
145 | 149 | 4 | 200 | 0.012 | 3.91 | 5 | 0.0727444 | 0.1649612 | 1.229202 | 0.6361849 | 0.829951 | 0.08709987
150 | 162 | 12 | 0 | 0.132 | 0.14 | 5 | 0.2182332 | 0.6048576 | 1.229202 | 0.022779 | 0.829951 | 0.01143511
151 | 162 | 11 | 1 | 0.123 | 0.52 | 5 | 0.2000471 | 0.6148552 | 1.229202 | 0.08460771 | 0.829951 | 0.04317529
149 | 161 | 12 | 3 | 0.12 | 0.62 | 5 | 0.2182332 | 0.5498705 | 1.229202 | 0.1008784 | 0.829951 | 0.04603744
148 | 161 | 13 | 5 | 0.111 | 0.91 | 5 | 0.2364193 | 0.4695048 | 1.229202 | 0.1480635 | 0.829951 | 0.05769531
148 | 161 | 13 | 10 | 0.095 | 1.43 | 5 | 0.2364193 | 0.4018284 | 1.229202 | 0.2326712 | 0.829951 | 0.07759536
148 | 160 | 12 | 50 | 0.043 | 3.13 | 5 | 0.2182332 | 0.1970369 | 1.229202 | 0.5092733 | 0.829951 | 0.08328198
148 | 160 | 12 | 100 | 0.025 | 3.76 | 5 | 0.2182332 | 0.1145564 | 1.229202 | 0.6117788 | 0.829951 | 0.05816558
148 | 160 | 12 | 200 | 0.014 | 4.27 | 5 | 0.2182332 | 0.06415156 | 1.229202 | 0.6947595 | 0.829951 | 0.03699084
151 | 160 | 9 | 0 | 0.186 | 0.19 | 3 | 0.1636749 | 1.136399 | 1.229202 | 0.05152393 | 0.829951 | 0.04859508
151 | 160 | 9 | 1 | 0.177 | 0.54 | 3 | 0.1636749 | 1.081412 | 1.229202 | 0.1464364 | 0.829951 | 0.1314295
150 | 160 | 10 | 3 | 0.157 | 0.9 | 3 | 0.181861 | 0.8632967 | 1.229202 | 0.2440607 | 0.829951 | 0.174868
150 | 159 | 9 | 5 | 0.139 | 1.15 | 3 | 0.1636749 | 0.8492445 | 1.229202 | 0.3118553 | 0.829951 | 0.2198054
150 | 159 | 9 | 10 | 0.103 | 1.54 | 3 | 0.1636749 | 0.6292962 | 1.229202 | 0.417615 | 0.829951 | 0.2181141
150 | 159 | 9 | 50 | 0.028 | 2.46 | 3 | 0.1636749 | 0.1710708 | 1.229202 | 0.6670992 | 0.829951 | 0.09471502
149 | 158 | 9 | 100 | 0.011 | 2.62 | 3 | 0.1636749 | 0.0672064 | 1.229202 | 0.7104878 | 0.829951 | 0.0396296
149 | 158 | 9 | 200 | 0.009 | 2.81 | 3 | 0.1636749 | 0.05498705 | 1.229202 | 0.7620117 | 0.829951 | 0.03477559
153 | 165 | 12 | 0 | 0.234 | 0.24 | 3 | 0.2182332 | 1.072247 | 1.229202 | 0.06508285 | 0.829951 | 0.05791807
153 | 165 | 12 | 1 | 0.217 | 0.58 | 3 | 0.2182332 | 0.9943492 | 1.229202 | 0.1572836 | 0.829951 | 0.1298
153 | 165 | 12 | 3 | 0.174 | 1.05 | 3 | 0.2182332 | 0.7973122 | 1.229202 | 0.2847375 | 0.829951 | 0.1884194
153 | 165 | 12 | 5 | 0.148 | 1.28 | 3 | 0.2182332 | 0.6781736 | 1.229202 | 0.3471086 | 0.829951 | 0.1953704
152 | 164 | 12 | 10 | 0.108 | 1.63 | 3 | 0.2182332 | 0.4948835 | 1.229202 | 0.442021 | 0.829951 | 0.1815509
152 | 164 | 12 | 50 | 0.029 | 2.5 | 3 | 0.2182332 | 0.1328854 | 1.229202 | 0.6779464 | 0.829951 | 0.07476959
152 | 164 | 12 | 100 | 0.011 | 2.7 | 3 | 0.2182332 | 0.0504048 | 1.229202 | 0.7321821 | 0.829951 | 0.03062975
151 | 163 | 12 | 200 | 0.009 | 2.87 | 3 | 0.2182332 | 0.04124029 | 1.229202 | 0.7782825 | 0.829951 | 0.0266386
150 | 166 | 16 | 0 | 0.242 | 0.38 | 3 | 0.2909776 | 0.8316791 | 1.229202 | 0.1030479 | 0.829951 | 0.07112908
150 | 165 | 15 | 1 | 0.229 | 0.61 | 3 | 0.2727915 | 0.839469 | 1.229202 | 0.1654189 | 0.829951 | 0.1152504
149 | 164 | 15 | 3 | 0.188 | 1.03 | 3 | 0.2727915 | 0.689171 | 1.229202 | 0.2793139 | 0.829951 | 0.1597615
149 | 164 | 15 | 5 | 0.16 | 1.26 | 3 | 0.2727915 | 0.5865285 | 1.229202 | 0.341685 | 0.829951 | 0.1663288
149 | 164 | 15 | 10 | 0.111 | 1.67 | 3 | 0.2727915 | 0.4069042 | 1.229202 | 0.4528682 | 0.829951 | 0.1529384
149 | 164 | 15 | 50 | 0.03 | 2.59 | 3 | 0.2727915 | 0.1099741 | 1.229202 | 0.7023525 | 0.829951 | 0.0641059
149 | 164 | 15 | 100 | 0.011 | 2.78 | 3 | 0.2727915 | 0.04032384 | 1.229202 | 0.7538764 | 0.829951 | 0.02522984
149 | 164 | 15 | 200 | 0.009 | 2.94 | 3 | 0.2727915 | 0.03299223 | 1.229202 | 0.797265 | 0.829951 | 0.02183066
146 | 146 | 0 | 0 | 0.009 | 0 | 3 | 0 | 0 | 1.229202 | 0 | 0.829951 | 0
145 | 145 | 0 | 1 | 0.008 | 0.05 | 3 | 0 | 0 | 1.229202 | 0.01355893 | 0.829951 | 0
145 | 145 | 0 | 3 | 0.008 | 0.05 | 3 | 0 | 0 | 1.229202 | 0.01355893 | 0.829951 | 0
145 | 145 | 0 | 5 | 0.008 | 0.07 | 3 | 0 | 0 | 1.229202 | 0.0189825 | 0.829951 | 0
144 | 144 | 0 | 10 | 0.006 | 0.12 | 3 | 0 | 0 | 1.229202 | 0.03254143 | 0.829951 | 0
144 | 144 | 0 | 50 | 0.004 | 0.72 | 3 | 0 | 0 | 1.229202 | 0.1952486 | 0.829951 | 0
144 | 144 | 0 | 100 | 0.005 | 0.96 | 3 | 0 | 0 | 1.229202 | 0.2603314 | 0.829951 | 0
143 | 143 | 0 | 200 | 0.004 | 1.44 | 3 | 0 | 0 | 1.229202 | 0.3904971 | 0.829951 | 0
155 | 158 | 3 | 0 | 0.009 | 0.01 | 3 | 0.0545583 | 0.1649612 | 1.229202 | 0.002711786 | 0.829951 | 0.0003712697
153 | 156 | 3 | 1 | 0.012 | 0.12 | 3 | 0.0545583 | 0.2199482 | 1.229202 | 0.03254143 | 0.829951 | 0.005940315
152 | 155 | 3 | 3 | 0.012 | 0.37 | 3 | 0.0545583 | 0.2199482 | 1.229202 | 0.1003361 | 0.829951 | 0.01831597
152 | 155 | 3 | 5 | 0.014 | 0.12 | 3 | 0.0545583 | 0.2566062 | 1.229202 | 0.03254143 | 0.829951 | 0.006930367
152 | 155 | 3 | 10 | 0.014 | 0.23 | 3 | 0.0545583 | 0.2566062 | 1.229202 | 0.06237107 | 0.829951 | 0.0132832
152 | 154 | 2 | 50 | 0.011 | 0.98 | 3 | 0.0363722 | 0.3024288 | 1.229202 | 0.265755 | 0.829951 | 0.06670479
151 | 154 | 3 | 100 | 0.008 | 1.43 | 3 | 0.0545583 | 0.1466321 | 1.229202 | 0.3877853 | 0.829951 | 0.0471925
151 | 154 | 3 | 200 | 0.005 | 1.81 | 3 | 0.0545583 | 0.09164508 | 1.229202 | 0.4908332 | 0.829951 | 0.03733323
109 | 109 | 0 | 0 | 0.013 | 0 | 5 | 0 | 0 | 1.229202 | 0 | 0.829951 | 0
109 | 109 | 0 | 1 | 0.011 | 0.03 | 5 | 0 | 0 | 1.229202 | 0.004881214 | 0.829951 | 0
108 | 108 | 0 | 3 | 0.01 | 0.04 | 5 | 0 | 0 | 1.229202 | 0.006508285 | 0.829951 | 0
108 | 108 | 0 | 5 | 0.009 | 0.07 | 5 | 0 | 0 | 1.229202 | 0.0113895 | 0.829951 | 0
108 | 108 | 0 | 10 | 0.009 | 0.14 | 5 | 0 | 0 | 1.229202 | 0.022779 | 0.829951 | 0
108 | 108 | 0 | 50 | 0.007 | 0.61 | 5 | 0 | 0 | 1.229202 | 0.09925135 | 0.829951 | 0
108 | 108 | 0 | 100 | 0.006 | 1.06 | 5 | 0 | 0 | 1.229202 | 0.1724696 | 0.829951 | 0
108 | 108 | 0 | 200 | 0.005 | 1.71 | 5 | 0 | 0 | 1.229202 | 0.2782292 | 0.829951 | 0
107 | 114 | 7 | 0 | 0.085 | 0.06 | 5 | 0.1273027 | 0.6676999 | 1.229202 | 0.009762428 | 0.829951 | 0.00540993
107 | 114 | 7 | 1 | 0.086 | 0.2 | 5 | 0.1273027 | 0.6755552 | 1.229202 | 0.03254143 | 0.829951 | 0.01824525
107 | 113 | 6 | 3 | 0.084 | 0.38 | 5 | 0.1091166 | 0.7698187 | 1.229202 | 0.06182871 | 0.829951 | 0.03950309
107 | 113 | 6 | 5 | 0.082 | 0.65 | 5 | 0.1091166 | 0.7514897 | 1.229202 | 0.1057596 | 0.829951 | 0.06596225
107 | 114 | 7 | 10 | 0.075 | 1.2 | 5 | 0.1273027 | 0.589147 | 1.229202 | 0.1952486 | 0.829951 | 0.09546935
106 | 113 | 7 | 50 | 0.04 | 3.04 | 5 | 0.1273027 | 0.3142117 | 1.229202 | 0.4946297 | 0.829951 | 0.1289897
106 | 113 | 7 | 100 | 0.024 | 3.73 | 5 | 0.1273027 | 0.188527 | 1.229202 | 0.6068976 | 0.829951 | 0.09496018
106 | 113 | 7 | 200 | 0.014 | 4.27 | 5 | 0.1273027 | 0.1099741 | 1.229202 | 0.6947595 | 0.829951 | 0.06341286
110 | 124 | 14 | 0 | 0.168 | 0.1 | 5 | 0.2546054 | 0.6598446 | 1.229202 | 0.01627071 | 0.829951 | 0.008910472
110 | 124 | 14 | 1 | 0.162 | 0.39 | 5 | 0.2546054 | 0.6362787 | 1.229202 | 0.06345578 | 0.829951 | 0.03350974
110 | 124 | 14 | 3 | 0.149 | 0.74 | 5 | 0.2546054 | 0.5852193 | 1.229202 | 0.1204033 | 0.829951 | 0.05848028
110 | 124 | 14 | 5 | 0.136 | 1.09 | 5 | 0.2546054 | 0.5341599 | 1.229202 | 0.1773508 | 0.829951 | 0.07862431
110 | 124 | 14 | 10 | 0.112 | 1.71 | 5 | 0.2546054 | 0.4398964 | 1.229202 | 0.2782292 | 0.829951 | 0.1015794
110 | 124 | 14 | 50 | 0.045 | 3.49 | 5 | 0.2546054 | 0.1767441 | 1.229202 | 0.5678479 | 0.829951 | 0.083297
110 | 124 | 14 | 100 | 0.026 | 4.07 | 5 | 0.2546054 | 0.1021188 | 1.229202 | 0.662218 | 0.829951 | 0.05612537
110 | 123 | 13 | 200 | 0.014 | 4.5 | 5 | 0.2364193 | 0.05921682 | 1.229202 | 0.7321821 | 0.829951 | 0.0359846
108 | 112 | 4 | 0 | 0.058 | 0.05 | 5 | 0.0727444 | 0.7973122 | 1.229202 | 0.008135357 | 0.829951 | 0.00538341
108 | 112 | 4 | 1 | 0.056 | 0.23 | 5 | 0.0727444 | 0.7698187 | 1.229202 | 0.03742264 | 0.829951 | 0.02390977
107 | 111 | 4 | 3 | 0.053 | 0.25 | 5 | 0.0727444 | 0.7285784 | 1.229202 | 0.04067678 | 0.829951 | 0.02459662
107 | 111 | 4 | 5 | 0.051 | 0.39 | 5 | 0.0727444 | 0.7010849 | 1.229202 | 0.06345578 | 0.829951 | 0.03692277
107 | 111 | 4 | 10 | 0.041 | 0.74 | 5 | 0.0727444 | 0.5636173 | 1.229202 | 0.1204033 | 0.829951 | 0.05632161
107 | 111 | 4 | 50 | 0.031 | 2.47 | 5 | 0.0727444 | 0.4261496 | 1.229202 | 0.4018866 | 0.829951 | 0.1421406
107 | 111 | 4 | 100 | 0.022 | 3.38 | 5 | 0.0727444 | 0.3024288 | 1.229202 | 0.5499501 | 0.829951 | 0.1380381
107 | 111 | 4 | 200 | 0.019 | 4.03 | 5 | 0.0727444 | 0.2611885 | 1.229202 | 0.6557097 | 0.829951 | 0.1421406
113 | 125 | 12 | 0 | 0.149 | 0.09 | 5 | 0.2182332 | 0.6827559 | 1.229202 | 0.01464364 | 0.829951 | 0.008297877
112 | 124 | 12 | 1 | 0.143 | 0.43 | 5 | 0.2182332 | 0.6552624 | 1.229202 | 0.06996407 | 0.829951 | 0.03804895
112 | 124 | 12 | 3 | 0.136 | 0.62 | 5 | 0.2182332 | 0.6231866 | 1.229202 | 0.1008784 | 0.829951 | 0.05217577
112 | 124 | 12 | 5 | 0.122 | 1.03 | 5 | 0.2182332 | 0.559035 | 1.229202 | 0.1675883 | 0.829951 | 0.07775625
111 | 123 | 12 | 10 | 0.104 | 1.57 | 5 | 0.2182332 | 0.4765544 | 1.229202 | 0.2554502 | 0.829951 | 0.1010349
111 | 123 | 12 | 50 | 0.046 | 3.32 | 5 | 0.2182332 | 0.2107837 | 1.229202 | 0.5401877 | 0.829951 | 0.09450051
111 | 123 | 12 | 100 | 0.026 | 3.94 | 5 | 0.2182332 | 0.1191386 | 1.229202 | 0.6410661 | 0.829951 | 0.06338811
111 | 122 | 11 | 200 | 0.013 | 4.42 | 5 | 0.2000471 | 0.0649847 | 1.229202 | 0.7191655 | 0.829951 | 0.03878756
179 | 179 | 0 | 0 | 0.019 | 0.01 | 5 | 0 | 0 | 1.229202 | 0.001627071 | 0.829951 | 0
179 | 179 | 0 | 1 | 0.011 | 0.03 | 5 | 0 | 0 | 1.229202 | 0.004881214 | 0.829951 | 0
179 | 179 | 0 | 3 | 0.015 | 0.06 | 5 | 0 | 0 | 1.229202 | 0.009762428 | 0.829951 | 0
179 | 179 | 0 | 5 | 0.013 | 0.1 | 5 | 0 | 0 | 1.229202 | 0.01627071 | 0.829951 | 0
179 | 179 | 0 | 10 | 0.012 | 0.19 | 5 | 0 | 0 | 1.229202 | 0.03091436 | 0.829951 | 0
179 | 179 | 0 | 50 | 0.01 | 0.79 | 5 | 0 | 0 | 1.229202 | 0.1285386 | 0.829951 | 0
178 | 178 | 0 | 100 | 0.008 | 1.36 | 5 | 0 | 0 | 1.229202 | 0.2212817 | 0.829951 | 0
179 | 179 | 0 | 200 | 0.006 | 2.11 | 5 | 0 | 0 | 1.229202 | 0.3433121 | 0.829951 | 0
181 | 188 | 7 | 0 | 0.089 | 0.07 | 5 | 0.1273027 | 0.6991211 | 1.229202 | 0.0113895 | 0.829951 | 0.0066086
181 | 188 | 7 | 1 | 0.082 | 0.23 | 5 | 0.1273027 | 0.644134 | 1.229202 | 0.03742264 | 0.829951 | 0.02000613
181 | 188 | 7 | 3 | 0.08 | 0.37 | 5 | 0.1273027 | 0.6284234 | 1.229202 | 0.06020164 | 0.829951 | 0.03139881
181 | 188 | 7 | 5 | 0.078 | 0.61 | 5 | 0.1273027 | 0.6127129 | 1.229202 | 0.09925135 | 0.829951 | 0.05047146
181 | 188 | 7 | 10 | 0.072 | 1.1 | 5 | 0.1273027 | 0.5655811 | 1.229202 | 0.1789778 | 0.829951 | 0.08401302
181 | 188 | 7 | 50 | 0.039 | 2.94 | 5 | 0.1273027 | 0.3063564 | 1.229202 | 0.478359 | 0.829951 | 0.1216279
181 | 188 | 7 | 100 | 0.024 | 3.64 | 5 | 0.1273027 | 0.188527 | 1.229202 | 0.592254 | 0.829951 | 0.09266891
181 | 188 | 7 | 200 | 0.013 | 4.17 | 5 | 0.1273027 | 0.1021188 | 1.229202 | 0.6784887 | 0.829951 | 0.05750437
179 | 197 | 18 | 0 | 0.16 | 0.09 | 5 | 0.3273498 | 0.4887738 | 1.229202 | 0.01464364 | 0.829951 | 0.005940315
179 | 196 | 17 | 1 | 0.154 | 0.37 | 5 | 0.3091637 | 0.498118 | 1.229202 | 0.06020164 | 0.829951 | 0.02488817
179 | 196 | 17 | 3 | 0.136 | 0.84 | 5 | 0.3091637 | 0.4398964 | 1.229202 | 0.136674 | 0.829951 | 0.04989865
179 | 197 | 18 | 5 | 0.125 | 1.12 | 5 | 0.3273498 | 0.3818545 | 1.229202 | 0.182232 | 0.829951 | 0.05775306
179 | 196 | 17 | 10 | 0.105 | 1.62 | 5 | 0.3091637 | 0.3396259 | 1.229202 | 0.2635856 | 0.829951 | 0.07429762
179 | 197 | 18 | 50 | 0.045 | 3.35 | 5 | 0.3273498 | 0.1374676 | 1.229202 | 0.5450689 | 0.829951 | 0.06218767
179 | 197 | 18 | 100 | 0.026 | 3.94 | 5 | 0.3273498 | 0.07942574 | 1.229202 | 0.6410661 | 0.829951 | 0.04225874
179 | 196 | 17 | 200 | 0.014 | 4.45 | 5 | 0.3091637 | 0.04528345 | 1.229202 | 0.7240467 | 0.829951 | 0.02721188
178 | 183 | 5 | 0 | 0.038 | 0.03 | 5 | 0.0909305 | 0.4179016 | 1.229202 | 0.004881214 | 0.829951 | 0.00169299
178 | 183 | 5 | 1 | 0.039 | 0.14 | 5 | 0.0909305 | 0.428899 | 1.229202 | 0.022779 | 0.829951 | 0.00810853
178 | 182 | 4 | 3 | 0.039 | 0.19 | 5 | 0.0727444 | 0.5361237 | 1.229202 | 0.03091436 | 0.829951 | 0.01375554
178 | 182 | 4 | 5 | 0.033 | 0.32 | 5 | 0.0727444 | 0.4536432 | 1.229202 | 0.05206628 | 0.829951 | 0.01960304
178 | 182 | 4 | 10 | 0.031 | 0.58 | 5 | 0.0727444 | 0.4261496 | 1.229202 | 0.09437014 | 0.829951 | 0.03337714
178 | 182 | 4 | 50 | 0.021 | 2.08 | 5 | 0.0727444 | 0.288682 | 1.229202 | 0.3384308 | 0.829951 | 0.0810853
178 | 182 | 4 | 100 | 0.018 | 3.06 | 5 | 0.0727444 | 0.2474417 | 1.229202 | 0.4978838 | 0.829951 | 0.1022477
178 | 182 | 4 | 200 | 0.011 | 3.68 | 5 | 0.0727444 | 0.1512144 | 1.229202 | 0.5987623 | 0.829951 | 0.07514498
181 | 193 | 12 | 0 | 0.131 | 0.09 | 5 | 0.2182332 | 0.6002753 | 1.229202 | 0.01464364 | 0.829951 | 0.007295449
181 | 193 | 12 | 1 | 0.129 | 0.32 | 5 | 0.2182332 | 0.5911108 | 1.229202 | 0.05206628 | 0.829951 | 0.02554335
180 | 193 | 13 | 3 | 0.121 | 0.62 | 5 | 0.2364193 | 0.5118025 | 1.229202 | 0.1008784 | 0.829951 | 0.04285023
180 | 193 | 13 | 5 | 0.112 | 0.93 | 5 | 0.2364193 | 0.4737346 | 1.229202 | 0.1513176 | 0.829951 | 0.05949454
180 | 193 | 13 | 10 | 0.096 | 1.46 | 5 | 0.2364193 | 0.4060582 | 1.229202 | 0.2375524 | 0.829951 | 0.08005717
180 | 193 | 13 | 50 | 0.043 | 3.21 | 5 | 0.2364193 | 0.1818802 | 1.229202 | 0.5222899 | 0.829951 | 0.07884054
179 | 193 | 14 | 100 | 0.025 | 3.83 | 5 | 0.2546054 | 0.09819116 | 1.229202 | 0.6231683 | 0.829951 | 0.05078439
179 | 193 | 14 | 200 | 0.014 | 4.31 | 5 | 0.2546054 | 0.05498705 | 1.229202 | 0.7012677 | 0.829951 | 0.03200345
110 | 110 | 0 | 0 | 0.008 | 0.01 | 3 | 0 | 0 | 1.229202 | 0.002711786 | 0.829951 | 0
110 | 110 | 0 | 1 | 0.008 | 0.02 | 3 | 0 | 0 | 1.229202 | 0.005423571 | 0.829951 | 0
110 | 110 | 0 | 3 | 0.006 | 0.15 | 3 | 0 | 0 | 1.229202 | 0.04067678 | 0.829951 | 0
109 | 109 | 0 | 5 | 0.006 | 0.07 | 3 | 0 | 0 | 1.229202 | 0.0189825 | 0.829951 | 0
109 | 109 | 0 | 10 | 0.006 | 0.1 | 3 | 0 | 0 | 1.229202 | 0.02711786 | 0.829951 | 0
109 | 109 | 0 | 50 | 0.005 | 0.83 | 3 | 0 | 0 | 1.229202 | 0.2250782 | 0.829951 | 0
108 | 108 | 0 | 100 | 0.004 | 0.89 | 3 | 0 | 0 | 1.229202 | 0.2413489 | 0.829951 | 0
107 | 107 | 0 | 200 | 0.003 | 1.27 | 3 | 0 | 0 | 1.229202 | 0.3443968 | 0.829951 | 0
114 | 118 | 4 | 0 | 0.014 | 0.03 | 3 | 0.0727444 | 0.1924547 | 1.229202 | 0.008135357 | 0.829951 | 0.001299444
114 | 118 | 4 | 1 | 0.016 | 0.06 | 3 | 0.0727444 | 0.2199482 | 1.229202 | 0.01627071 | 0.829951 | 0.002970157
113 | 118 | 5 | 3 | 0.017 | 0.13 | 3 | 0.0909305 | 0.186956 | 1.229202 | 0.03525321 | 0.829951 | 0.00547004
113 | 117 | 4 | 5 | 0.018 | 0.28 | 3 | 0.0727444 | 0.2474417 | 1.229202 | 0.07593 | 0.829951 | 0.01559333
112 | 116 | 4 | 10 | 0.021 | 0.35 | 3 | 0.0727444 | 0.288682 | 1.229202 | 0.09491249 | 0.829951 | 0.02274027
112 | 116 | 4 | 50 | 0.015 | 1.26 | 3 | 0.0727444 | 0.2062014 | 1.229202 | 0.341685 | 0.829951 | 0.05847497
112 | 116 | 4 | 100 | 0.01 | 1.67 | 3 | 0.0727444 | 0.1374676 | 1.229202 | 0.4528682 | 0.829951 | 0.05166836
112 | 116 | 4 | 200 | 0.006 | 2.05 | 3 | 0.0727444 | 0.08248058 | 1.229202 | 0.555916 | 0.829951 | 0.03805514
111 | 118 | 7 | 0 | 0.114 | 0.2 | 3 | 0.1273027 | 0.8955034 | 1.229202 | 0.05423571 | 0.829951 | 0.04030928
110 | 118 | 8 | 1 | 0.133 | 0.44 | 3 | 0.1454888 | 0.9141597 | 1.229202 | 0.1193186 | 0.829951 | 0.09052792
110 | 117 | 7 | 3 | 0.132 | 0.68 | 3 | 0.1273027 | 1.036899 | 1.229202 | 0.1844014 | 0.829951 | 0.1586913
110 | 117 | 7 | 5 | 0.111 | 1.1 | 3 | 0.1273027 | 0.8719375 | 1.229202 | 0.2982964 | 0.829951 | 0.2158668
110 | 117 | 7 | 10 | 0.095 | 1.49 | 3 | 0.1273027 | 0.7462528 | 1.229202 | 0.404056 | 0.829951 | 0.2502534
109 | 117 | 8 | 50 | 0.028 | 2.5 | 3 | 0.1454888 | 0.1924547 | 1.229202 | 0.6779464 | 0.829951 | 0.108287
109 | 117 | 8 | 100 | 0.016 | 2.65 | 3 | 0.1454888 | 0.1099741 | 1.229202 | 0.7186232 | 0.829951 | 0.06559098
109 | 116 | 7 | 200 | 0.008 | 2.88 | 3 | 0.1273027 | 0.06284234 | 1.229202 | 0.7809942 | 0.829951 | 0.04073359
109 | 122 | 13 | 0 | 0.23 | 0.37 | 3 | 0.2364193 | 0.9728478 | 1.229202 | 0.1003361 | 0.829951 | 0.08101295
108 | 122 | 14 | 1 | 0.24 | 0.62 | 3 | 0.2546054 | 0.9426352 | 1.229202 | 0.1681307 | 0.829951 | 0.1315355
108 | 121 | 13 | 3 | 0.189 | 1.13 | 3 | 0.2364193 | 0.7994271 | 1.229202 | 0.3064318 | 0.829951 | 0.203313
108 | 121 | 13 | 5 | 0.154 | 1.43 | 3 | 0.2364193 | 0.6513851 | 1.229202 | 0.3877853 | 0.829951 | 0.2096436
108 | 121 | 13 | 10 | 0.113 | 1.78 | 3 | 0.2364193 | 0.4779644 | 1.229202 | 0.4826978 | 0.829951 | 0.19148
108 | 121 | 13 | 50 | 0.03 | 2.72 | 3 | 0.2364193 | 0.1268932 | 1.229202 | 0.7376057 | 0.829951 | 0.07768104
107 | 121 | 14 | 100 | 0.018 | 2.91 | 3 | 0.2546054 | 0.07069764 | 1.229202 | 0.7891296 | 0.829951 | 0.04630263
107 | 121 | 14 | 200 | 0.009 | 3 | 3 | 0.2546054 | 0.03534882 | 1.229202 | 0.8135357 | 0.829951 | 0.02386734
107 | 124 | 17 | 0 | 0.29 | 0.25 | 3 | 0.3091637 | 0.9380144 | 1.229202 | 0.06779464 | 0.829951 | 0.05277853
106 | 124 | 18 | 1 | 0.235 | 0.63 | 3 | 0.3273498 | 0.7178865 | 1.229202 | 0.1708425 | 0.829951 | 0.1017898
106 | 124 | 18 | 3 | 0.2 | 1.22 | 3 | 0.3273498 | 0.6109672 | 1.229202 | 0.3308378 | 0.829951 | 0.1677589
106 | 124 | 18 | 5 | 0.165 | 1.5 | 3 | 0.3273498 | 0.504048 | 1.229202 | 0.4067678 | 0.829951 | 0.1701653
106 | 123 | 17 | 10 | 0.117 | 1.87 | 3 | 0.3091637 | 0.3784403 | 1.229202 | 0.5071039 | 0.829951 | 0.1592747
106 | 123 | 17 | 50 | 0.032 | 2.75 | 3 | 0.3091637 | 0.103505 | 1.229202 | 0.745741 | 0.829951 | 0.06406222
106 | 123 | 17 | 100 | 0.018 | 3 | 3 | 0.3091637 | 0.05822158 | 1.229202 | 0.8135357 | 0.829951 | 0.03931091
105 | 123 | 18 | 200 | 0.003 | 3.16 | 3 | 0.3273498 | 0.009164508 | 1.229202 | 0.8569242 | 0.829951 | 0.006517846

## cs1
Nitrogen Flowrate (mL/min) | MFM2 | Hydrogen Flowrate (mL/min) | Resistance (Ohms) | Current (A) | Voltage (V) | Fuel Cells
138 | 138 | 0 | 0 | 0.003 | 0 | 9
138 | 138 | 0 | 1 | 0.003 | 0.09 | 9
136 | 136 | 0 | 3 | 0.002 | 0.01 | 9
135 | 135 | 0 | 5 | 0.002 | 0.01 | 9
135 | 135 | 0 | 10 | 0.002 | 0.03 | 9
134 | 134 | 0 | 50 | 0.002 | 0.19 | 9
134 | 134 | 0 | 100 | 0.002 | 0.53 | 9
132 | 132 | 0 | 200 | 0.001 | 0.65 | 9
147 | 157 | 10 | 0 | 0.08 | 0.07 | 9
147 | 157 | 10 | 1 | 0.079 | 0.18 | 9
145 | 155 | 10 | 3 | 0.08 | 0.33 | 9
144 | 154 | 10 | 5 | 0.078 | 0.65 | 9
143 | 153 | 10 | 10 | 0.074 | 1.14 | 9
142 | 152 | 10 | 50 | 0.056 | 3.92 | 9
140 | 150 | 10 | 100 | 0.036 | 5.37 | 9
139 | 149 | 10 | 200 | 0.022 | 6.5 | 9
146 | 163 | 17 | 0 | 0.125 | 0.1 | 9
146 | 163 | 17 | 1 | 0.123 | 0.26 | 9
144 | 161 | 17 | 3 | 0.113 | 0.49 | 9
142 | 158 | 16 | 5 | 0.101 | 0.87 | 9
142 | 158 | 16 | 10 | 0.093 | 1.45 | 9
141 | 157 | 16 | 50 | 0.062 | 4.53 | 9
141 | 156 | 15 | 100 | 0.041 | 5.83 | 9
140 | 156 | 16 | 200 | 0.024 | 6.92 | 9
148 | 152 | 4 | 0 | 0.035 | 0.04 | 9
148 | 152 | 4 | 1 | 0.035 | 0.07 | 9
147 | 151 | 4 | 3 | 0.034 | 0.23 | 9
147 | 151 | 4 | 5 | 0.034 | 0.25 | 9
146 | 150 | 4 | 10 | 0.033 | 0.48 | 9
145 | 149 | 4 | 50 | 0.021 | 1.95 | 9
145 | 149 | 4 | 100 | 0.021 | 3.16 | 9
144 | 148 | 4 | 200 | 0.015 | 4.65 | 9
151 | 164 | 13 | 0 | 0.079 | 0.07 | 9
151 | 164 | 13 | 1 | 0.077 | 0.25 | 9
149 | 162 | 13 | 3 | 0.076 | 0.38 | 9
149 | 162 | 13 | 5 | 0.075 | 0.56 | 9
148 | 161 | 13 | 10 | 0.071 | 1.05 | 9
148 | 161 | 13 | 50 | 0.048 | 3.46 | 9
147 | 160 | 13 | 100 | 0.034 | 4.96 | 9
146 | 159 | 13 | 200 | 0.021 | 6.35 | 9

## cs2
Nitrogen Flowrate (mL/min) | MFM2 | Hydrogen Flowrate (mL/min) | Resistance (Ohms) | Current (A) | Voltage (V) | Fuel Cells
155 | 164 | 9 | 0 | 0.076 | 0.04 | 7
154 | 163 | 9 | 1 | 0.075 | 0.26 | 7
154 | 162 | 8 | 3 | 0.069 | 0.5 | 7
153 | 162 | 9 | 5 | 0.065 | 0.6 | 7
153 | 161 | 8 | 10 | 0.061 | 0.87 | 7
152 | 160 | 8 | 50 | 0.04 | 3.08 | 7
151 | 158 | 7 | 100 | 0.031 | 4.34 | 7
150 | 158 | 8 | 200 | 0.016 | 5.26 | 7
153 | 166 | 13 | 0 | 0.092 | 0.1 | 7
152 | 165 | 13 | 1 | 0.091 | 0.38 | 7
151 | 164 | 13 | 3 | 0.088 | 0.64 | 7
148 | 161 | 13 | 5 | 0.088 | 0.7 | 7
148 | 161 | 13 | 10 | 0.082 | 1.2 | 7
147 | 160 | 13 | 50 | 0.048 | 3.65 | 7
147 | 159 | 12 | 100 | 0.031 | 4.62 | 7
146 | 159 | 13 | 200 | 0.018 | 5.44 | 7
161 | 176 | 15 | 0 | 0.099 | 0.07 | 7
160 | 175 | 15 | 1 | 0.101 | 0.39 | 7
160 | 175 | 15 | 3 | 0.095 | 0.7 | 7
159 | 174 | 15 | 5 | 0.093 | 0.85 | 7
159 | 174 | 15 | 10 | 0.089 | 1.3 | 7
159 | 174 | 15 | 50 | 0.049 | 3.67 | 7
158 | 174 | 16 | 100 | 0.032 | 4.65 | 7
158 | 173 | 15 | 200 | 0.018 | 5.46 | 7
152 | 152 | 0 | 0 | 0.003 | 0 | 7
152 | 152 | 0 | 1 | 0.004 | 0.03 | 7
151 | 151 | 0 | 3 | 0.004 | 0.03 | 7
151 | 151 | 0 | 5 | 0.003 | 0.05 | 7
150 | 150 | 0 | 10 | 0.003 | 0.05 | 7
150 | 150 | 0 | 50 | 0.003 | 0.27 | 7
150 | 150 | 0 | 100 | 0.003 | 0.52 | 7
150 | 150 | 0 | 200 | 0.002 | 0.95 | 7
153 | 157 | 4 | 0 | 0.024 | 0.03 | 7
152 | 156 | 4 | 1 | 0.023 | 0.3 | 7
152 | 155 | 3 | 3 | 0.022 | 0.31 | 7
151 | 155 | 4 | 5 | 0.022 | 0.33 | 7
151 | 155 | 4 | 10 | 0.022 | 0.33 | 7
151 | 155 | 4 | 50 | 0.018 | 1.41 | 7
151 | 154 | 3 | 100 | 0.015 | 2.39 | 7
150 | 154 | 4 | 200 | 0.011 | 3.57 | 7

## cs3-150
Nitrogen Flowrate (mL/min) | MFM2 | Hydrogen Flowrate (mL/min) | Resistance (Ohms) | Current (A) | Voltage (V) | Fuel Cells
146 | 146 | 0 | 0 | 0.009 | 0 | 5
158 | 158 | 0 | 1 | 0.012 | 0.08 | 5
158 | 158 | 0 | 3 | 0.01 | 0.05 | 5
158 | 158 | 0 | 5 | 0.01 | 0.07 | 5
157 | 157 | 0 | 10 | 0.009 | 0.14 | 5
157 | 157 | 0 | 50 | 0.007 | 0.57 | 5
156 | 156 | 0 | 100 | 0.006 | 0.97 | 5
155 | 155 | 0 | 200 | 0.004 | 1.54 | 5
147 | 155 | 8 | 0 | 0.072 | 0.05 | 5
152 | 161 | 9 | 1 | 0.074 | 0.28 | 5
150 | 159 | 9 | 3 | 0.074 | 0.35 | 5
150 | 159 | 9 | 5 | 0.07 | 0.56 | 5
150 | 159 | 9 | 10 | 0.063 | 0.92 | 5
149 | 157 | 8 | 50 | 0.034 | 2.46 | 5
149 | 157 | 8 | 100 | 0.022 | 3.16 | 5
148 | 156 | 8 | 200 | 0.012 | 3.74 | 5
148 | 163 | 15 | 0 | 0.117 | 0.07 | 5
148 | 163 | 15 | 1 | 0.116 | 0.329 | 5
148 | 163 | 15 | 3 | 0.107 | 0.66 | 5
147 | 162 | 15 | 5 | 0.102 | 0.78 | 5
147 | 162 | 15 | 10 | 0.087 | 1.29 | 5
147 | 161 | 14 | 50 | 0.04 | 2.99 | 5
147 | 161 | 14 | 100 | 0.024 | 3.57 | 5
147 | 161 | 14 | 200 | 0.013 | 4.06 | 5
147 | 152 | 5 | 0 | 0.061 | 0.05 | 5
147 | 152 | 5 | 1 | 0.061 | 0.18 | 5
146 | 151 | 5 | 3 | 0.058 | 0.31 | 5
146 | 151 | 5 | 5 | 0.051 | 0.45 | 5
146 | 151 | 5 | 10 | 0.054 | 0.81 | 5
146 | 150 | 4 | 50 | 0.034 | 2.54 | 5
145 | 149 | 4 | 100 | 0.022 | 3.31 | 5
145 | 149 | 4 | 200 | 0.012 | 3.91 | 5
150 | 162 | 12 | 0 | 0.132 | 0.14 | 5
151 | 162 | 11 | 1 | 0.123 | 0.52 | 5
149 | 161 | 12 | 3 | 0.12 | 0.62 | 5
148 | 161 | 13 | 5 | 0.111 | 0.91 | 5
148 | 161 | 13 | 10 | 0.095 | 1.43 | 5
148 | 160 | 12 | 50 | 0.043 | 3.13 | 5
148 | 160 | 12 | 100 | 0.025 | 3.76 | 5
148 | 160 | 12 | 200 | 0.014 | 4.27 | 5

## cs4-150
Nitrogen Flowrate (mL/min) | MFM2 | Hydrogen Flowrate (mL/min) | Resistance (Ohms) | Current (A) | Voltage (V) | Fuel Cells
151 | 160 | 9 | 0 | 0.186 | 0.19 | 3
151 | 160 | 9 | 1 | 0.177 | 0.54 | 3
150 | 160 | 10 | 3 | 0.157 | 0.9 | 3
150 | 159 | 9 | 5 | 0.139 | 1.15 | 3
150 | 159 | 9 | 10 | 0.103 | 1.54 | 3
150 | 159 | 9 | 50 | 0.028 | 2.46 | 3
149 | 158 | 9 | 100 | 0.011 | 2.62 | 3
149 | 158 | 9 | 200 | 0.009 | 2.81 | 3
153 | 165 | 12 | 0 | 0.234 | 0.24 | 3
153 | 165 | 12 | 1 | 0.217 | 0.58 | 3
153 | 165 | 12 | 3 | 0.174 | 1.05 | 3
153 | 165 | 12 | 5 | 0.148 | 1.28 | 3
152 | 164 | 12 | 10 | 0.108 | 1.63 | 3
152 | 164 | 12 | 50 | 0.029 | 2.5 | 3
152 | 164 | 12 | 100 | 0.011 | 2.7 | 3
151 | 163 | 12 | 200 | 0.009 | 2.87 | 3
150 | 166 | 16 | 0 | 0.242 | 0.38 | 3
150 | 165 | 15 | 1 | 0.229 | 0.61 | 3
149 | 164 | 15 | 3 | 0.188 | 1.03 | 3
149 | 164 | 15 | 5 | 0.16 | 1.26 | 3
149 | 164 | 15 | 10 | 0.111 | 1.67 | 3
149 | 164 | 15 | 50 | 0.03 | 2.59 | 3
149 | 164 | 15 | 100 | 0.011 | 2.78 | 3
149 | 164 | 15 | 200 | 0.009 | 2.94 | 3
146 | 146 | 0 | 0 | 0.009 | 0 | 3
145 | 145 | 0 | 1 | 0.008 | 0.05 | 3
145 | 145 | 0 | 3 | 0.008 | 0.05 | 3
145 | 145 | 0 | 5 | 0.008 | 0.07 | 3
144 | 144 | 0 | 10 | 0.006 | 0.12 | 3
144 | 144 | 0 | 50 | 0.004 | 0.72 | 3
144 | 144 | 0 | 100 | 0.005 | 0.96 | 3
143 | 143 | 0 | 200 | 0.004 | 1.44 | 3
155 | 158 | 3 | 0 | 0.009 | 0.01 | 3
153 | 156 | 3 | 1 | 0.012 | 0.12 | 3
152 | 155 | 3 | 3 | 0.012 | 0.37 | 3
152 | 155 | 3 | 5 | 0.014 | 0.12 | 3
152 | 155 | 3 | 10 | 0.014 | 0.23 | 3
152 | 154 | 2 | 50 | 0.011 | 0.98 | 3
151 | 154 | 3 | 100 | 0.008 | 1.43 | 3
151 | 154 | 3 | 200 | 0.005 | 1.81 | 3

## cs3-110
Nitrogen Flowrate (mL/min) | MFM2 | Hydrogen Flowrate (mL/min) | Resistance (Ohms) | Current (A) | Voltage (V) | Fuel Cells
109 | 109 | 0 | 0 | 0.013 | 0 | 5
109 | 109 | 0 | 1 | 0.011 | 0.03 | 5
108 | 108 | 0 | 3 | 0.01 | 0.04 | 5
108 | 108 | 0 | 5 | 0.009 | 0.07 | 5
108 | 108 | 0 | 10 | 0.009 | 0.14 | 5
108 | 108 | 0 | 50 | 0.007 | 0.61 | 5
108 | 108 | 0 | 100 | 0.006 | 1.06 | 5
108 | 108 | 0 | 200 | 0.005 | 1.71 | 5
107 | 114 | 7 | 0 | 0.085 | 0.06 | 5
107 | 114 | 7 | 1 | 0.086 | 0.2 | 5
107 | 113 | 6 | 3 | 0.084 | 0.38 | 5
107 | 113 | 6 | 5 | 0.082 | 0.65 | 5
107 | 114 | 7 | 10 | 0.075 | 1.2 | 5
106 | 113 | 7 | 50 | 0.04 | 3.04 | 5
106 | 113 | 7 | 100 | 0.024 | 3.73 | 5
106 | 113 | 7 | 200 | 0.014 | 4.27 | 5
110 | 124 | 14 | 0 | 0.168 | 0.1 | 5
110 | 124 | 14 | 1 | 0.162 | 0.39 | 5
110 | 124 | 14 | 3 | 0.149 | 0.74 | 5
110 | 124 | 14 | 5 | 0.136 | 1.09 | 5
110 | 124 | 14 | 10 | 0.112 | 1.71 | 5
110 | 124 | 14 | 50 | 0.045 | 3.49 | 5
110 | 124 | 14 | 100 | 0.026 | 4.07 | 5
110 | 123 | 13 | 200 | 0.014 | 4.5 | 5
108 | 112 | 4 | 0 | 0.058 | 0.05 | 5
108 | 112 | 4 | 1 | 0.056 | 0.23 | 5
107 | 111 | 4 | 3 | 0.053 | 0.25 | 5
107 | 111 | 4 | 5 | 0.051 | 0.39 | 5
107 | 111 | 4 | 10 | 0.041 | 0.74 | 5
107 | 111 | 4 | 50 | 0.031 | 2.47 | 5
107 | 111 | 4 | 100 | 0.022 | 3.38 | 5
107 | 111 | 4 | 200 | 0.019 | 4.03 | 5
113 | 125 | 12 | 0 | 0.149 | 0.09 | 5
112 | 124 | 12 | 1 | 0.143 | 0.43 | 5
112 | 124 | 12 | 3 | 0.136 | 0.62 | 5
112 | 124 | 12 | 5 | 0.122 | 1.03 | 5
111 | 123 | 12 | 10 | 0.104 | 1.57 | 5
111 | 123 | 12 | 50 | 0.046 | 3.32 | 5
111 | 123 | 12 | 100 | 0.026 | 3.94 | 5
111 | 122 | 11 | 200 | 0.013 | 4.42 | 5

## cs3-180
Nitrogen Flowrate (mL/min) | MFM2 | Hydrogen Flowrate (mL/min) | Resistance (Ohms) | Current (A) | Voltage (V) | Fuel Cells
179 | 179 | 0 | 0 | 0.019 | 0.01 | 5
179 | 179 | 0 | 1 | 0.011 | 0.03 | 5
179 | 179 | 0 | 3 | 0.015 | 0.06 | 5
179 | 179 | 0 | 5 | 0.013 | 0.1 | 5
179 | 179 | 0 | 10 | 0.012 | 0.19 | 5
179 | 179 | 0 | 50 | 0.01 | 0.79 | 5
178 | 178 | 0 | 100 | 0.008 | 1.36 | 5
179 | 179 | 0 | 200 | 0.006 | 2.11 | 5
181 | 188 | 7 | 0 | 0.089 | 0.07 | 5
181 | 188 | 7 | 1 | 0.082 | 0.23 | 5
181 | 188 | 7 | 3 | 0.08 | 0.37 | 5
181 | 188 | 7 | 5 | 0.078 | 0.61 | 5
181 | 188 | 7 | 10 | 0.072 | 1.1 | 5
181 | 188 | 7 | 50 | 0.039 | 2.94 | 5
181 | 188 | 7 | 100 | 0.024 | 3.64 | 5
181 | 188 | 7 | 200 | 0.013 | 4.17 | 5
179 | 197 | 18 | 0 | 0.16 | 0.09 | 5
179 | 196 | 17 | 1 | 0.154 | 0.37 | 5
179 | 196 | 17 | 3 | 0.136 | 0.84 | 5
179 | 197 | 18 | 5 | 0.125 | 1.12 | 5
179 | 196 | 17 | 10 | 0.105 | 1.62 | 5
179 | 197 | 18 | 50 | 0.045 | 3.35 | 5
179 | 197 | 18 | 100 | 0.026 | 3.94 | 5
179 | 196 | 17 | 200 | 0.014 | 4.45 | 5
178 | 183 | 5 | 0 | 0.038 | 0.03 | 5
178 | 183 | 5 | 1 | 0.039 | 0.14 | 5
178 | 182 | 4 | 3 | 0.039 | 0.19 | 5
178 | 182 | 4 | 5 | 0.033 | 0.32 | 5
178 | 182 | 4 | 10 | 0.031 | 0.58 | 5
178 | 182 | 4 | 50 | 0.021 | 2.08 | 5
178 | 182 | 4 | 100 | 0.018 | 3.06 | 5
178 | 182 | 4 | 200 | 0.011 | 3.68 | 5
181 | 193 | 12 | 0 | 0.131 | 0.09 | 5
181 | 193 | 12 | 1 | 0.129 | 0.32 | 5
180 | 193 | 13 | 3 | 0.121 | 0.62 | 5
180 | 193 | 13 | 5 | 0.112 | 0.93 | 5
180 | 193 | 13 | 10 | 0.096 | 1.46 | 5
180 | 193 | 13 | 50 | 0.043 | 3.21 | 5
179 | 193 | 14 | 100 | 0.025 | 3.83 | 5
179 | 193 | 14 | 200 | 0.014 | 4.31 | 5

## cs4-110
Nitrogen Flowrate (mL/min) | MFM2 | Hydrogen Flowrate (mL/min) | Resistance (Ohms) | Current (A) | Voltage (V) | Fuel Cells
110 | 110 | 0 | 0 | 0.008 | 0.01 | 3
110 | 110 | 0 | 1 | 0.008 | 0.02 | 3
110 | 110 | 0 | 3 | 0.006 | 0.15 | 3
109 | 109 | 0 | 5 | 0.006 | 0.07 | 3
109 | 109 | 0 | 10 | 0.006 | 0.1 | 3
109 | 109 | 0 | 50 | 0.005 | 0.83 | 3
108 | 108 | 0 | 100 | 0.004 | 0.89 | 3
107 | 107 | 0 | 200 | 0.003 | 1.27 | 3
114 | 118 | 4 | 0 | 0.014 | 0.03 | 3
114 | 118 | 4 | 1 | 0.016 | 0.06 | 3
113 | 118 | 5 | 3 | 0.017 | 0.13 | 3
113 | 117 | 4 | 5 | 0.018 | 0.28 | 3
112 | 116 | 4 | 10 | 0.021 | 0.35 | 3
112 | 116 | 4 | 50 | 0.015 | 1.26 | 3
112 | 116 | 4 | 100 | 0.01 | 1.67 | 3
112 | 116 | 4 | 200 | 0.006 | 2.05 | 3
111 | 118 | 7 | 0 | 0.114 | 0.2 | 3
110 | 118 | 8 | 1 | 0.133 | 0.44 | 3
110 | 117 | 7 | 3 | 0.132 | 0.68 | 3
110 | 117 | 7 | 5 | 0.111 | 1.1 | 3
110 | 117 | 7 | 10 | 0.095 | 1.49 | 3
109 | 117 | 8 | 50 | 0.028 | 2.5 | 3
109 | 117 | 8 | 100 | 0.016 | 2.65 | 3
109 | 116 | 7 | 200 | 0.008 | 2.88 | 3
109 | 122 | 13 | 0 | 0.23 | 0.37 | 3
108 | 122 | 14 | 1 | 0.24 | 0.62 | 3
108 | 121 | 13 | 3 | 0.189 | 1.13 | 3
108 | 121 | 13 | 5 | 0.154 | 1.43 | 3
108 | 121 | 13 | 10 | 0.113 | 1.78 | 3
108 | 121 | 13 | 50 | 0.03 | 2.72 | 3
107 | 121 | 14 | 100 | 0.018 | 2.91 | 3
107 | 121 | 14 | 200 | 0.009 | 3 | 3
107 | 124 | 17 | 0 | 0.29 | 0.25 | 3
106 | 124 | 18 | 1 | 0.235 | 0.63 | 3
106 | 124 | 18 | 3 | 0.2 | 1.22 | 3
106 | 124 | 18 | 5 | 0.165 | 1.5 | 3
106 | 123 | 17 | 10 | 0.117 | 1.87 | 3
106 | 123 | 17 | 50 | 0.032 | 2.75 | 3
106 | 123 | 17 | 100 | 0.018 | 3 | 3
105 | 123 | 18 | 200 | 0.003 | 3.16 | 3